## Sheet1
SOA电流/mA | SOA功率/mW | SOA脉冲峰值电压/mV
100 | 17.17 | 33.95231
200 | 46.06 | 91.08
300 | 75.45 | 153.86
400 | 104.9 | 209.49
500 | 131.1 | 271.57
600 | 156.6 | 326
700 | 184.8 | 384.88
800 | 176.3936 | 436.58
900 | 197.4802 | 488.77
1000 | 219.9123 | 544.29
1100 | 244.8655 | 606.05
1200 | 272.453 | 674.33
1300 | 302.7031 | 749.2
1400 | 320.0483 | 792.13
1500 | 345.854 | 856
1600 | 362.3104 | 896.73
1700 | 375.2112 | 928.66
1800 | 395.6837 | 979.33
1900 | 416.1561 | 1030
2000 | 425.0449 | 1052